## Main
File Name | Test Date | Test Time | Operator | Max Load [lbs] | Notes | Media
MT138_01 | 2023-02-08 | 16:13 | Alex Drew | 1617.001831 | Epoxy: Loctite EA 9394, grey color. Ramp rate 12 in/min | MT138_01
MT138_02 | 2023-02-08 | 16:22 | Alex Drew | 2103.425049 | Epoxy: (EA9309.3NA), pink color. Ramp rate 0.025 in/min | MT138_02
MT138_03 | 2023-02-08 | 17:34 | Alex Drew | 1487.165039 | Epoxy: Loctite EA 9394, grey color. Ramp rate 0.025 in/min | MT138_03